## Perm_const
Sample Number: TGH_TP12
Sample description: Fine silty sand with negligible gravels
Specific gravity (if known or estimated): |  |  |  | 2.65
Tested by: Kirralee Rankine
Date: | 20th May 2004
Specimen length L (mm) |  |  | 125.6 | Notes: Flushed water for 15 minutes
Specimen diameter D (mm) |  |  | 75.5 | to saturate the specimen.
Cross sectional area A (cm2) |  |  | 44.76966
Test No. |  | 1 | 2 | 3 | 4 | 5 | 6
Water collected Q (mL) |  | 685 | 920 | 650 | 685 | 725 | 770
Duration t (s) |  | 60 | 90 | 60 | 60 | 60 | 60
Head H (cm) |  | 55 | 55 | 60 | 60 | 70 | 70
Temperature T (°C) |  | 26 | 26 | 26 | 26 | 26 | 26
kT (cm/s) |  | 0.005823479 | 0.00521421 | 0.005065435 | 0.005338189 | 0.004842778 | 0.005143364
mT/m20 |  | 0.867 | 0.867 | 0.867 | 0.867 | 0.867 | 0.867
k20 (cm/s) |  | 0.005048956 | 0.00452072 | 0.004391732 | 0.00462821 | 0.004198689 | 0.004459297

## Perm_falling
Sample Number: TGH_TP8
Sample description: Remoulded and compacted sandy clay
Specific gravity (if known or estimated): |  |  |  | 2.7
Tested by: Kirralee Rankine
Date: | 2nd July 2003
Specimen length L (mm) |  |  | 125.6 | Notes: Applied vacuum for 10 hours
Specimen diameter D (mm) |  |  | 75.5 | and soaked for 72 hours.
Specimen x-section area A (cm2) |  |  | 44.76966
Standpipe x-section area, a (cm2) |  |  | 0.0804
Test No. |  | 1 | 2 | 3 | 4 | 5 | 6
Initial height H1 (mm) |  | 795 | 867 | 840 | 920 | 880
Final height H2 (mm) |  | 621 | 613 | 680 | 745 | 690
Test duration t* (s) |  | 300 | 450 | 300 | 300 | 300
Temperature T (°C) |  | 26 | 26 | 26 | 26 | 26
kT (cm/s) |  | 1.857193e-05 | 1.737684e-05 | 1.588762e-05 | 1.586359e-05 | 1.828767e-05
mT/m20 |  | 0.867 | 0.867 | 0.867 | 0.867 | 0.867
k20 (cm/s) |  | 1.610186e-05 | 1.506572e-05 | 1.377457e-05 | 1.375373e-05 | 1.585541e-05

## Consol
Sample description: |  |  | High plastic clay with significant sand | [5 empty] | t (min) | d (mm) | sqrt t
Sample location: |  | Kirwan Hospital | [6 empty] | 0.025 | 3.676 | 0.1581139
Sample No.: |  | BH4-4.5m | [6 empty] | 0.25 | 3.69 | 0.5
Date: |  | 2005-03-12 | [6 empty] | 0.5 | 3.718 | 0.7071068
Tested by: |  | Warren O'Donnell | [6 empty] | 1 | 3.756 | 1
Notes: | [8 empty] | 2 | 3.806 | 1.414214
In situ and associated specimen data: | [8 empty] | 4 | 3.884 | 2
Specimen depth from GL (m) |  |  |  | 4.4 | Water table depth (m) |  |  | 1.8 | 8 | 3.983 | 2.828427
Estimated in situ effecive overburden stress on the specimen (kPa) | [7 empty] | 45 | 16 | 4.13 | 4
Soil classification: CH - High plastic clay with some sand | [8 empty] | 32 | 4.33 | 5.656854
Undrained shear strength (kPa): |  |  |  | 33.0 (from UU Triaxial) |  |  |  |  | 60 | 4.562 | 7.745967
In situ water content (%) |  |  | 60.5 | [5 empty] | 141 | 4.853 | 11.87434
LL | 55 | PL | 26 | PI | 29 |  | Gs | 2.69 | 296 | 5.027 | 17.20465
Specimen measurements (Initial and final): | [8 empty] | 429 | 5.086 | 20.71232
Specimen diameter (mm) |  |  | 48.1 |  | x-section area (cm2) |  |  | 18.17105 | 459 | 5.095 | 21.42429
Initial thickness (mm) |  |  | 20 |  | Final thickness (mm) |  |  | 16.429 | 680 | 5.141 | 26.07681
Initial water content (%) |  |  | 63.6 |  | Final water content (%) |  |  | 47.9 | 1445 | 5.204 | 38.01316
Initial wet mass(g) |  |  | 59.08 |  | Final wet mass (g) |  |  | 53.34 | 1583 | 5.212 | 39.78693
Dry mass of solids (g) |  |  | 36.11247 |  | Dry mass of solids (g) |  |  | 36.06491
Dry density (g/cm3) |  |  | 0.9936814 |  | Dry density (g/cm3) |  |  | 1.208074
Void ratio (e0) |  |  | 1.707105 |  | Void ratio (ef) |  |  | 1.226684
Degree of sturation (%) |  |  | 100.2188 |  | Degree of sturation (%) |  |  | 105.0401
Void ratio - effective stress plot:
Dial gage readings (mm)
sv¢ (kPa) | d0 | d100 | df | Ho (mm) | DH (mm) | Hf (mm) | De | e
2 |  |  | 0 | 20 |  |  |  | 1.707105
20 | NA | NA | 0.084 | 20 | 0.084 | 19.916 | 0.01136984 | 1.695735
37.9 | 0.091 | 0.132 | 0.178 | 19.916 | 0.094 | 19.822 | 0.01272339 | 1.683012
69.7 | 0.175 | 0.34 | 0.441 | 19.822 | 0.263 | 19.559 | 0.03559843 | 1.647413
137.4 | 1.47 | 1.475 | 1.797 | 19.559 | 1.356 | 18.203 | 0.1835417 | 1.463872
272.6 | 1.8 | 3.28 | 3.588 | 18.203 | 1.791 | 16.412 | 0.2424213 | 1.22145
543 | 3.61 | 5.03 | 5.212 | 16.412 | 1.624 | 14.788 | 0.2198169 | 1.001634
137.4 | NA | NA | 4.729 | 14.788 | -0.483 | 15.271 | -0.06537659 | 1.06701
20 | NA | NA | 3.571 | 15.271 | -1.158 | 16.429 | -0.1567414 | 1.223752

## DirShear
Soil description |  | Brown color fine uniform quartz sand, subrounded grains
Sample No. |  | CA-1-30 (Lambe 1951)
Location |  | Union Falls, Maine, USA
Date |  | 1950-09-18
Tested by |  | WCS
Specimen mass, m1 (g) |  |  | 112.8 |  | Initial water content, w1 (%) |  |  | 0
Spec. gravity of the grains |  |  | 2.67
Specimen dimensions (mm):
Length | 76.2 |  | Width | 76.2 |  | Thickness |  | 12.7
Area (cm2) |  | 58.0644 |  |  |  | Volume (cm3) |  | 73.741788
Normal load (N) |  | 3337.4 |  | Normal stress s (kPa) |  |  | 574.7756
Time | dh (mm) | dv (mm) | S (N) | t (kPa)
0 s | 0 | 0 | 0 | 0
15 s | 0.0508 | -0.01524 | 422.73252 | 72.80408
30 s | 0.2286 | -0.0508 | 952.260624 | 164.0008
45 s | 0.4826 | -0.08128 | 1357.19388 | 233.7394
1 min | 0.7366 | -0.08636 | 1590.80922 | 273.9732
1.25 min | 1.016 | -0.11684 | 1813.30002 | 312.2912
1.5 min | 1.397 | -0.11938 | 2013.54174 | 346.7773
1.75 min | 1.8542 | -0.11684 | 2175.960024 | 374.7494
2 min | 2.286 | -0.10668 | 2280.5307 | 392.7589
| 3.048 | -0.06604 | 2385.101376 | 410.7683
| 3.556 | -0.05334 | 2411.800272 | 415.3664
| 4.064 | -0.04064 | 2431.824444 | 418.815
3 min | 4.572 | -0.03048 | 2447.3988 | 421.4973
| 5.08 | -0.02032 | 2447.3988 | 421.4973
| 5.588 | -0.01524 | 2442.948984 | 420.7309
| 6.096 | -0.0127 | 2425.14972 | 417.6655
4 min | 6.604 | -0.0127 | 2425.14972 | 417.6655
| 7.112 | -0.0127 | 2422.924812 | 417.2823
| 7.62 | -0.0127 | 2407.350456 | 414.6001
| 8.128 | -0.0127 | 2398.450824 | 413.0674
5 min | 8.636 | -0.0127 | 2382.876468 | 410.3851
| 9.144 | -0.01524 | 2385.101376 | 410.7683
| 9.652 | -0.01778 | 2391.7761 | 411.9178
| 10.16 | -0.02286 | 2402.90064 | 413.8337
6 min | 10.668 | -0.0254 | 2402.90064 | 413.8337
| 11.176 | -0.03048 | 2407.350456 | 414.6001
6.5 min | 11.684 | -0.03048 | 2402.90064 | 413.8337

## CU-Triaxial
S=97 |  | S=98 |  | S=99 |  | S=100 |  | Shearing:
0 | 96.5 | 0 | 97.5 | 0 | 98.5 | 0 | 100 | Time | sc | DL | e | A | P | Ds | u | s3¢ | s1¢
143 | 50 | 185 | 50 | 261 | 50 | 300 | 62.5 | (min-s) | (kPa) | (mm) | (%) | (cm2) | (N) | (kPa) | (kPa) | (kPa) | (kPa)
[8 empty] | 0-0 | 378.5 | 0 | 0 | 37.84219 | 0 | 0 | 1.379 | 377.121 | 377.121
[9 empty] | 378.5 | 0.0762 | 0.046875 | 37.85994 | 461.2576 | 121.8326 | 21.3745 | 357.1255 | 478.9581
[9 empty] | 378.5 | 0.1524 | 0.09375 | 37.8777 | 603.5936 | 159.3533 | 46.886 | 331.614 | 490.9673
[9 empty] | 378.5 | 0.5588 | 0.34375 | 37.97272 | 780.624 | 205.5749 | 64.1235 | 314.3765 | 519.9514
[9 empty] | 378.5 | 0.7874 | 0.484375 | 38.02638 | 825.5488 | 217.099 | 86.877 | 291.623 | 508.722
[8 empty] | 3-0 | 378.5 | 1.8034 | 1.109375 | 38.26671 | 931.856 | 243.5161 | 147.553 | 230.947 | 474.4631
[9 empty] | 378.5 | 2.3368 | 1.4375 | 38.3941 | 950.9824 | 247.6897 | 179.27 | 199.23 | 446.9197
[9 empty] | 378.5 | 3.1242 | 1.921875 | 38.58372 | 964.7712 | 250.0462 | 202.713 | 175.787 | 425.8332
[9 empty] | 378.5 | 3.5052 | 2.15625 | 38.67614 | 969.664 | 250.7137 | 210.987 | 167.513 | 418.2267
[9 empty] | 378.5 | 3.8862 | 2.390625 | 38.76901 | 974.5568 | 251.3752 | 217.1925 | 161.3075 | 412.6827
[9 empty] | 378.5 | 4.4196 | 2.71875 | 38.89978 | 974.5568 | 250.5302 | 224.0875 | 154.4125 | 404.9427
[9 empty] | 378.5 | 4.9276 | 3.03125 | 39.02514 | 973.2224 | 249.3835 | 227.535 | 150.965 | 400.3485
[9 empty] | 378.5 | 5.461 | 3.359375 | 39.15764 | 970.5536 | 247.858 | 240.6355 | 137.8645 | 385.7225
[8 empty] | 6-20 | 378.5 | 5.9944 | 3.6875 | 39.29105 | 968.3296 | 246.4504 | 244.083 | 134.417 | 380.8674
[9 empty] | 378.5 | 6.5278 | 4.015625 | 39.42536 | 961.2128 | 243.8057 | 250.978 | 127.522 | 371.3277
[9 empty] | 378.5 | 7.0612 | 4.34375 | 39.5606 | 957.6544 | 242.0728 | 254.4255 | 124.0745 | 366.1473
[8 empty] | 8-20 | 378.5 | 7.5946 | 4.671875 | 39.69677 | 954.5408 | 240.458 | 256.494 | 122.006 | 362.464
[9 empty] | 378.5 | 8.128 | 5 | 39.83388 | 950.0928 | 238.5137 | 264.0785 | 114.4215 | 352.9352
[8 empty] | 9-25 | 378.5 | 8.6614 | 5.328125 | 39.97194 | 942.976 | 235.9095 | 259.9415 | 118.5585 | 354.468
[9 empty] | 378.5 | 9.1694 | 5.640625 | 40.10432 | 938.528 | 234.0217 | 264.0785 | 114.4215 | 348.4432
[8 empty] | 10-25 | 378.5 | 9.7028 | 5.96875 | 40.24427 | 924.2944 | 229.6711 | 266.8365 | 111.6635 | 341.3346
[9 empty] | 378.5 | 10.2362 | 6.296875 | 40.38519 | 921.1808 | 228.0986 | 272.3525 | 106.1475 | 334.2461
Initial dimensions: | [7 empty] | 11-29 | 378.5 | 10.7696 | 6.625 | 40.52711 | 915.3984 | 225.8731 | 275.1105 | 103.3895 | 329.2626
Specimen length, L0 (mm) |  |  |  | 165.1 |  |  |  |  | 378.5 | 11.2776 | 6.9375 | 40.6632 | 912.2848 | 224.3515 | 278.558 | 99.942 | 324.2935
Specimen diameter, D0 (mm) |  |  |  | 71 |  |  |  |  | 378.5 | 11.811 | 7.265625 | 40.80708 | 907.8368 | 222.4704 | 279.937 | 98.563 | 321.0334
x-sectional area, A0 (cm2) |  |  |  | 39.59192 |  |  |  |  | 378.5 | 12.3444 | 7.59375 | 40.95198 | 905.168 | 221.0316 | 281.316 | 97.184 | 318.2156
Volume, V0 (cm3) |  |  |  | 653.6626 |  |  |  | 13-35 | 378.5 | 12.8778 | 7.921875 | 41.09791 | 897.6064 | 218.4068 | 281.316 | 97.184 | 315.5908
[9 empty] | 378.5 | 13.4112 | 8.25 | 41.24489 | 894.048 | 216.7657 | 281.316 | 97.184 | 313.9497
Consolidation: | [8 empty] | 378.5 | 13.9446 | 8.578125 | 41.39293 | 891.824 | 215.4532 | 278.558 | 99.942 | 315.3952
Cell pressure, sc (kPa) |  |  |  | 378.5 |  |  |  |  | 378.5 | 14.478 | 8.90625 | 41.54203 | 888.7104 | 213.9304 | 287.5215 | 90.9785 | 304.9089
Back pressure, u0 (kPa) |  |  |  | 0 |  |  |  |  | 378.5 | 15.0114 | 9.234375 | 41.6922 | 884.2624 | 212.093 | 288.9005 | 89.5995 | 301.6925
Change in length, DLc (mm) |  |  |  | 2.54 |  |  |  |  | 378.5 | 16.0782 | 9.890625 | 41.99584 | 877.5904 | 208.9708 | 290.969 | 87.531 | 296.5018
Change in volume, DVc (cm3) |  |  |  | 38.5 |  |  |  | 17-45 | 378.5 | 17.145 | 10.546875 | 42.30393 | 864.2464 | 204.2946 | 290.969 | 87.531 | 291.8256
New cross section, Ac (cm2) |  |  |  | 37.84219 |  |  |  |  | 378.5 | 18.1864 | 11.1875 | 42.60908 | 845.12 | 198.3427 | 290.969 | 87.531 | 285.8737
New length, Lc (mm) |  |  |  | 162.56 |  |  |  | 19-51 | 378.5 | 19.2532 | 11.84375 | 42.92627 | 809.536 | 188.5876 | 297.1745 | 81.3255 | 269.9131
[9 empty] | 378.5 | 20.2946 | 12.484375 | 43.24049 | 768.1696 | 177.6505 | 306.8275 | 71.6725 | 249.323
[9 empty] | 378.5 | 21.3868 | 13.15625 | 43.57503 | 712.5696 | 163.5271 | 320.6175 | 57.8825 | 221.4096
[9 empty] | 378.5 | 22.479 | 13.828125 | 43.91478 | 705.4528 | 160.6413 | 317.8595 | 60.6405 | 221.2818
[8 empty] | 26-08 | 378.5 | 25.654 | 15.78125 | 44.93321 | 691.664 | 153.9316 | 310.9645 | 67.5355 | 221.4671

## UU-Triaxial
Initial dimensions:
Specimen length, L0 (mm) |  |  |  | 165.1
Specimen diameter, D0 (mm) |  |  |  | 71
x-sectional area, A0 (cm2) |  |  |  | 39.59192
Volume, V0 (cm3) |  |  |  | 653.6626
sc | DL | e | P | A | Ds
(kPa) | (mm) | (%) | (N) | (cm2) | (kPa)
100 | 0 | 0 | 0 | 39.59192 | 0
100 | 0.15 | 0.09085403 | 32.5 | 39.62792 | 8.201287
100 | 0.3 | 0.1817081 | 64.4 | 39.66399 | 16.23639
100 | 0.45 | 0.2725621 | 95 | 39.70013 | 23.92939
100 | 0.6 | 0.3634161 | 128.9 | 39.73633 | 32.43883
100 | 0.75 | 0.4542701 | 155 | 39.7726 | 38.97156
100 | 0.9 | 0.5451242 | 170.2 | 39.80893 | 42.75423
100 | 1.5 | 0.9085403 | 196.3 | 39.95493 | 49.13036
100 | 2.5 | 1.514234 | 223.4 | 40.20065 | 55.57124
100 | 3.5 | 2.119927 | 241.9 | 40.44942 | 59.80308
100 | 4.5 | 2.725621 | 255.6 | 40.70128 | 62.799
100 | 5.5 | 3.331314 | 269.4 | 40.9563 | 65.77742
100 | 7.25 | 4.391278 | 282.5 | 41.41037 | 68.21963
100 | 8.5 | 5.148395 | 281.1 | 41.74091 | 67.34401
100 | 10 | 6.056935 | 270 | 42.14459 | 64.06516
100 | 12 | 7.268322 | 260.1 | 42.69514 | 60.92028
100 | 14 | 8.479709 | 253.4 | 43.26027 | 58.57569
100 | 16 | 9.691096 | 251.6 | 43.84055 | 57.38979
100 | 18 | 10.90248 | 249.5 | 44.43662 | 56.14739
100 | 20 | 12.11387 | 246.25 | 45.04911 | 54.66256
100 | 22 | 13.32526 | 241.5 | 45.67873 | 52.86925

## Organic Content
Soil description: Clayey sandy gravel
Sample location: Clayton campus
Date: 21 May 2010 | Test procedure: ASTM D 2974-07a
Notes: Four samples from bag A
Sample No. |  | A1 | A2 | A3 | A4
Dish number |  | 1 | 2 | 3 | 4
Mass of dish (g) |  | 82.95 | 80.8 | 84.45 | 80.8
Mass of dish and oven-dried specimen (g) |  | 284.29 | 281.57 | 284.89 | 280.82
Mass of dish and ash (g) |  | 283.3 | 280.65 | 283.95 | 279.78
Mass of oven dried specimen, m1 (g) |  | 201.34 | 200.77 | 200.44 | 200.02
Mass of ash, m2 (g) |  | 200.35 | 199.85 | 199.5 | 198.98
Ash Content (%) |  | 99.50829 | 99.54176 | 99.53103 | 99.48005
Organic content (%) |  | 0.4917056 | 0.4582358 | 0.4689683 | 0.519948

## Water content
Sample No. | Tin No. | m1 (g) | m2 (g) | m3 (g) | w (%) | Comments
JC001 | 12 | 49.25 | 74.21 | 68.23 | 31.50685 | 24 hrs in oven
JC002 | 18 | 51.04 | 81.27 | 73.56 | 34.23623 | 24 hrs in oven
BP018 | A3 | 60.34 | 189.24 | 173.64 | 13.76876 | Clayey sand; 28 hours in oven
m1 = Mass of container
m2 = Mass of container + specimen
m3 = Mass of container + dry specimen

## Sp_gravity
Sample description: | Dark brown sandy clay with high plasticity (CH)
Sample location: | Kirwan Hospital
Sample No.: | TP9-3
Date: | 2005-03-12
Tested by: | Warren O'Donnell
Notes:
Test No. |  | 1 | 2 | 3
Pycnometer No. |  | 5 | 5 | 5
Mass of bottle + water, m3 (g) |  | 672.26 | 672.26 | 672.26
Mass of bottle + soil + water, m2 (g) |  | 707.88 | 705.98 | 706.32
Evaporating dish number |  | A | B | C
Mass of evaporating dish (g) |  | 445.32 | 449.24 | 452.67
Mass of evaporating dish and dry soil (g) |  | 501.34 | 502.35 | 506.21
Mass of dry soil, ms (g) |  | 56.02 | 53.11 | 53.54
Test temperature (°C) |  | 25 | 25 | 25
Density of water (g/cm3) |  | 0.99705 | 0.99705 | 0.99705
Specific gravity @ above temperature |  | 2.746078 | 2.739041 | 2.74846
Specific gravity @ 20°C |  | 2.742887 | 2.735858 | 2.745266

## Sieve
Soil description: |  | Sand with fines
Sample location: |  | Annandale Gardens
Sample No.: |  | B1
Date: |  | 2002-03-23
Tested by: |  | Rudd Rankine
Notes:
Mass of air-dried sample (g): |  |  |  | 424.2
Hygroscopic water content (%):
Sieve | Sieve | Sieve | Soil | % | Cumulative | Cumulative
opening | only | and soil | retained | retained | % retained | % passing
(mm) | (g) | (g) | (g)
9.5 | By inspection - None |  |  | 0 | 0 | 100
4.75 | 532.6 | 548.9 | 16.3 | 3.852517 | 3.852517 | 96.14748
2.36 | 452.9 | 575.3 | 122.4 | 28.92933 | 32.78185 | 67.21815
1.18 | 421.3 | 537.1 | 115.8 | 27.36942 | 60.15126 | 39.84874
0.6 | 376.4 | 434.5 | 58.1 | 13.73198 | 73.88324 | 26.11676
0.3 | 389.5 | 423.1 | 33.6 | 7.941385 | 81.82463 | 18.17537
0.15 | 412.6 | 423.4 | 10.8 | 2.552588 | 84.37722 | 15.62278
0.075 | 304.8 | 312.3 | 7.5 | 1.772631 | 86.14985 | 13.85015
Pan | 325.6 | 384.2 | 58.6 | 13.85015 | 100 | NA
Total |  |  | 423.1 | 100

## Hydrometer
Soil description: Dredged mud |  |  |  |  | K | 0.0138 | ms (g) |  | 46.3
Sample location: Port of Brisbane |  |  |  |  | Cm | 1 | mfines (g) |  | 58.6
Date: 14th May 2010 |  |  |  |  | Ct | 0.4 | mwhole(g) |  | 424.2
Test procedure: ASTM D422 |  |  |  |  | Ca | 3 |  |  |  |  | Test procedure: ASTM D422
Hydrometer No: 152H - B4969 |  |  |  |  | Comments:
Sp. Gravity Gs | 2.65 | a | 0.9999333 | #REF!
Dispersing agent (amount and type): 125 mL of sodium hexa-metaphosphate (40 g/1000 mL)
|  |  | Temp (°C) |  | Rh = Rh'+Cm | Rc = Rh+Ct-Ca
| Time | Elapsed |  | Hydrometer |  |  | HR (cm) | D | % finer | % finer
Date | of | time |  | reading |  |  | from | (mm)
| Reading | (min) |  | Rh' |  |  | Eqs. |  | Hyd. | Whole
[7 empty] | B6.7/6. 8 |  | sample | sample
2010-05-14 | 8:55 | 0.5 | 22 | 46.5 | 47.5 | 44.9 | 8.50525 | 0.05691643 | 96.96978 | 13.39564
| 8:56 | 1 | 22 | 46 | 47 | 44.4 | 8.5873 | 0.04043965 | 95.88994 | 13.24646
| 8:57 | 2 | 22 | 44.5 | 45.5 | 42.9 | 8.83345 | 0.02900209 | 92.65041 | 12.79895
| 8:59 | 4 | 22 | 43 | 44 | 41.4 | 9.0796 | 0.02079134 | 89.41089 | 12.35143
| 9:03 | 8 | 22 | 40 | 41 | 38.4 | 9.5719 | 0.015095 | 82.93184 | 11.4564
| 9:10 | 15 | 22 | 37.5 | 38.5 | 35.9 | 9.98215 | 0.01125759 | 77.53263 | 10.71054
| 9:25 | 30 | 22 | 34.5 | 35.5 | 32.9 | 10.47445 | 0.008154251 | 71.05358 | 9.815511
| 9:55 | 60 | 22 | 31.5 | 32.5 | 29.9 | 10.96675 | 0.00589987 | 64.57453 | 8.920479
| 10:55 | 120 | 22 | 28 | 29 | 26.4 | 11.5411 | 0.004279688 | 57.01564 | 7.876276
| 12:55 | 240 | 22 | 25 | 26 | 23.4 | 12.0334 | 0.003090065 | 50.53659 | 6.981245
| 16:55 | 480 | 22 | 22.5 | 23.5 | 20.9 | 12.44365 | 0.00222194 | 45.13738 | 6.235385
2010-05-15 | 8:55 | 1440 | 22 | 19 | 20 | 17.4 | 13.018 | 0.001312109 | 37.57849 | 5.191182
| 16:55 | 1920 | 22 | 18 | 19 | 16.4 | 13.1821 | 0.001143459 | 35.4188 | 4.892838
2010-05-16 | 8:55 | 2880 | 22 | 17 | 18 | 15.4 | 13.3462 | 0.000939424 | 33.25912 | 4.594494

## LL_Casagrande
Sample description: Dark brown sandy clay with high plasticity (CH)
Sample location: | Kirwan Hospital
Sample No.: | TP9-3
Date: | 2005-03-12
Tested by: | Warren O'Donnell
Notes:
Test No. |  | 1 | 2 | 3 | 4 | 5 | 10 | 0 | 11 | 0 | 16 | 0 | 21 | 0 | 26 | 0 | 31 | 0 | 36 | 0 | 41 | 0 | 46 | 0
Container No. |  | A3 | A4 | A23 | A41 |  | 10 | 70 | 11 | 70 | 16 | 70 | 21 | 70 | 26 | 70 | 31 | 70 | 36 | 70 | 41 | 70 | 46 | 70
Mass of container (g) |  | 9.12 | 8.23 | 8.65 | 9.34 |  | 20 | 0 | 12 | 0 | 17 | 0 | 22 | 0 | 27 | 0 | 32 | 0 | 37 | 0 | 42 | 0 | 47 | 0
Mass of cont. + moist soil (g) |  | 24.31 | 20.84 | 24.12 | 22.53 |  | 20 | 70 | 12 | 70 | 17 | 70 | 22 | 70 | 27 | 70 | 32 | 70 | 37 | 70 | 42 | 70 | 47 | 70
Mass of cont. + dry soil (g) |  | 19.03 | 16.34 | 18.23 | 17.34 |  | 30 | 0 | 13 | 0 | 18 | 0 | 23 | 0 | 28 | 0 | 33 | 0 | 38 | 0 | 43 | 0 | 48 | 0
Mass of water (g) |  | 5.28 | 4.5 | 5.89 | 5.19 |  | 30 | 70 | 13 | 70 | 18 | 70 | 23 | 70 | 28 | 70 | 33 | 70 | 38 | 70 | 43 | 70 | 48 | 70
Mass of dry soil (g) |  | 9.91 | 8.11 | 9.58 | 8 |  | 40 | 0 | 14 | 0 | 19 | 0 | 24 | 0 | 29 | 0 | 34 | 0 | 39 | 0 | 44 | 0 | 49 | 0
Water content (%) |  | 53.27952 | 55.48705 | 61.48225 | 64.875 |  | 40 | 70 | 14 | 70 | 19 | 70 | 24 | 70 | 29 | 70 | 34 | 70 | 39 | 70 | 44 | 70 | 49 | 70
No. of blows |  | 36 | 28 | 21 | 17 |  | 50 | 0 | 15 | 0 | 20 | 0 | 25 | 0 | 30 | 0 | 35 | 0 | 40 | 0 | 45 | 0 | 50 | 0
[7 empty] | 50 | 70 | 15 | 70 | 20 | 70 | 25 | 70 | 30 | 70 | 35 | 70 | 40 | 70 | 45 | 70 | 50 | 70

## LL_cone
Sample description: Dark brown sandy clay with high plasticity (CH)
Sample location: |  | Kirwan Hospital
Sample No.: |  | TP9-3
Date: |  | 2005-03-12
Tested by: |  | Warren O'Donnell
Notes:
Test No. |  |  |  | 1 | 2 | 3 | 4 | 5 | 10 | 0 | 11 | 0 | 16 | 0 | 21 | 0 | 26 | 0
Container No. |  |  |  | D2 | D7 | D9 | D13 |  | 10 | 70 | 11 | 70 | 16 | 70 | 21 | 70 | 26 | 70
Mass of container (g) |  |  |  | 12.2 | 12.42 | 12.12 | 12.56 |  | 20 | 0 | 12 | 0 | 17 | 0 | 22 | 0 | 27 | 0
Mass of cont. + moist soil (g) |  |  |  | 26.32 | 28.54 | 25.04 | 28.83 |  | 20 | 70 | 12 | 70 | 17 | 70 | 22 | 70 | 27 | 70
Mass of cont. + dry soil (g) |  |  |  | 21.23 | 22.63 | 20.21 | 22.65 |  | 30 | 0 | 13 | 0 | 18 | 0 | 23 | 0 | 28 | 0
Mass of water (g) |  |  |  | 5.09 | 5.91 | 4.83 | 6.18 |  | 30 | 70 | 13 | 70 | 18 | 70 | 23 | 70 | 28 | 70
Mass of dry soil (g) |  |  |  | 9.03 | 10.21 | 8.09 | 10.09 |  | 40 | 0 | 14 | 0 | 19 | 0 | 24 | 0 | 29 | 0
Water content (%) |  |  |  | 56.36766 | 57.88443 | 59.70334 | 61.24876 |  | 40 | 70 | 14 | 70 | 19 | 70 | 24 | 70 | 29 | 70
Penetration (mm) |  |  |  | 14.2 | 18.5 | 22.3 | 25.6 |  | 50 | 0 | 15 | 0 | 20 | 0 | 25 | 0 | 30 | 0
[9 empty] | 50 | 70 | 15 | 70 | 20 | 70 | 25 | 70 | 30 | 70
Grid line data
11 | 54 | 16 | 54 | 21 | 54 | 26 | 54
11 | 62 | 16 | 62 | 21 | 62 | 26 | 62
12 | 54 | 17 | 54 | 22 | 54 | 27 | 54
12 | 62 | 17 | 62 | 22 | 62 | 27 | 62
13 | 54 | 18 | 54 | 23 | 54 | 28 | 54
13 | 62 | 18 | 62 | 23 | 62 | 28 | 62
14 | 54 | 19 | 54 | 24 | 54 | 29 | 54
14 | 62 | 19 | 62 | 24 | 62 | 29 | 62
15 | 54 | 20 | 54 | 25 | 54 | 30 | 54
15 | 62 | 20 | 62 | 25 | 62 | 30 | 62

## Compaction
Sample description: Gravelly sandy clay of high plasticity
Sample location: | Townsville port
Average specific gravity |  | 2.8 | Sample No. |  | TPA-43
Grading: |  |  | Date: | 12th June 2010
< 4.75 mm fraction |  | 78 | Tested by: Warren O'Donnell
4.75-9.5 mm fraction |  | 15 | Comments:
9.5-19.0 mm fraction |  | 7
19.0-37.5 mm fraction |  | 0
> 37.5 mm fraction |  | 0
Compactive effort: Standard Proctor
Bulk density rm: |  |  | Test 1 | Test 2 | Test 3 | Test 4 | Test 5
Mold number |  |  | A1 | A1 | A1 | A1 | A1
Mold volume (cm3) |  |  | 943 | 943 | 943 | 943 | 943
Mass of mold (g) |  |  | 1942.1 | 1942.1 | 1942.1 | 1942.1 | 1942.1
Mass of mold + wet soil (g) |  |  | 3732.2 | 3843.2 | 3932.4 | 3913.8 | 3867.4
Bulk density, rm (Mg/m3) |  |  | 1.898303 | 2.016013 | 2.110604 | 2.09088 | 2.041676
Water content w:
Tin (or tray) number |  |  | 42 | 21 | 16 | 17 | 19
Mass of tin (g) |  |  | 32.23 | 31.46 | 31.89 | 32.92 | 32.12
Mass of tin + wet soil (g) |  |  | 123.51 | 132.52 | 129.32 | 132.73 | 122.81
Mass of tin + dry soil (g) |  |  | 112.9 | 119.3 | 114.98 | 116.42 | 106.79
Water content (%) |  |  | 13.15235 | 15.05009 | 17.25839 | 19.53293 | 21.4544
Dry density, rd (Mg/m3) |  |  | 1.677653 | 1.752291 | 1.79996 | 1.749208 | 1.681022
rd (Mg/m3) for zero air void curve |  |  | 2.046386 | 1.969885 | 1.887766 | 1.810046 | 1.749209

## Max_min_density
Sample description: Well graded sand
Sample location: |  | Dairy Framers Stadium
Sample No. |  | TPA-43
Date: | 18th July 2004 |  |  | Tested by: Rudd Rankine
Comments: As per AS 1289.5.5.1
Maximum dry density, rd,max:
Vibrating table details: |  |  | Syntron Magnetic vibrator V-51-D1; 50 Hz
|  |  |  | Test 1 | Test 2 | Test 3 | Test 4 | Test 5
Soaking time |  |  |  | 1 hr | 1 hr | 1 hr
Surcharge mass (kg) |  |  |  | 5 | 5 | 5
Vibration time pre-surcharge |  |  |  | 9 min | 10 min | 9 min
Vibration time post-surcharge |  |  |  | 10 min | 10 min | 10 min
Mass of mold (g) |  |  |  | 1942.6 | 1942.6 | 1942.6
Mass of mold + wet specimen (g) |  |  |  | 3962.6 | 3952.7 | 3964.2
Volume of the mold (cm3) |  |  |  | 943 | 943 | 943
Bulk density, rm (Mg/m3) |  |  |  | 2.1421 | 2.131601 | 2.143796
Mass of tray (g) |  |  |  | 235.6 | 235.6 | 235.6
Mass of tray + wet specimen (g) |  |  |  | 2251.4 | 2238.6 | 2248.5
Mass of tray + dry specimen (g) |  |  |  | 1941.3 | 1934.3 | 1930.1
Water content (%) |  |  |  | 18.18022 | 17.9137 | 18.7902
Maximum dry density, rd (Mg/m3) |  |  |  | 1.81257 | 1.807764 | 1.804691
Minimum dry density, rd,min: |  |  |  | Test 1 | Test 2 | Test 3 | Test 4 | Test 5
Mass of mold (g) |  |  |  | 1942.6 | 1942.6 | 1942.6
Mass of mold + dry soil (g) |  |  |  | 3245.7 | 3247.3 | 3244.1
Volume of the mold (cm3) |  |  |  | 943 | 943 | 943
Minimum dry density, rd (Mg/m3) |  |  |  | 1.381866 | 1.383563 | 1.38017

## pH
Soil description: Low plastic silty clay
Sample location: Clayton campus
Date: 21 May 2010 |  |  | Test procedure: AS 1289.4.3.1
Notes:
Sample | Test 1 | Test 2 | Test 3 | Test 4 | Test 5 | Average | Temp
No. | [5 empty] | pH | °C
BH2_2.2m | 9.8 | 9.81 | 9.79 | 9.78 | 9.82 | 9.8 | 23
TP2_1.5m | 7.3 | 7.33 | 7.32 | 7.31 | 7.32 | 7.316 | 23
TP8_2.0m | 8.45 | 8.44 | 8.45 | 8.44 | 8.44 | 8.444 | 23
BH7-1.5m | 8.2 | 8.21 | 8.22 | 8.21 | 8.21 | 8.21 | 23