## UCS
Sample No. | d (mm) | l (mm) | Mass (g) | Volume (cm3) | Unit wt (kN/m3) | P (kN) | sc (MPa)
BH7_20.8m | 53.8 | 140.2 | 908.3 | 318.715 | 27.95734 | 320.2 | 140.8533
BH7_21.4m | 53.8 | 142.1 | 921.2 | 323.0342 | 27.97528 | 310.5 | 136.5863
BH7_22.0m | 53.9 | 141.5 | 922.3 | 322.8671 | 28.02318 | 332.6 | 145.7655
BH7_22.5m | 53.9 | 144.2 | 937.1 | 329.0279 | 27.93973 | 340.4 | 149.184
BH7_23.0m | 53.8 | 139.5 | 905.9 | 317.1237 | 28.02339 | 321.6 | 141.4691
[5 empty] | Average sc (MPa) |  | 142.7716

## Brazil
Sample No. | d (mm) | t (mm) | Mass (g) | Volume (cm3) | Unit wt (kN/m3) | P (kN) | st (MPa)
BH2_41.2m | 63.2 | 32.1 | 288.12 | 100.6999 | 2.861174 | 29.01 | 9.103444
BH2_41.5m | 63.1 | 31.9 | 281.31 | 99.75606 | 2.819979 | 30.82 | 9.747488
BH2_41.9m | 63.3 | 32.1 | 281.84 | 101.0188 | 2.789975 | 32.57 | 10.20444
BH2_42.1m | 63.2 | 31.8 | 282.32 | 99.75879 | 2.830026 | 29.36 | 9.300193
BH2_42.4m | 63.5 | 31.9 | 280.85 | 101.0248 | 2.78001 | 34.42 | 10.81749
BH2_42.7m | 63.1 | 32.1 | 280.06 | 100.3815 | 2.789957 | 30.38 | 9.548464
BH3_40.8m | 63.4 | 31.9 | 282.99 | 100.7069 | 2.810037 | 37.65 | 11.85128
BH3_41.2m | 63.1 | 31.8 | 280.43 | 99.44334 | 2.819998 | 37.59 | 11.92603
BH3_41.6m | 63.6 | 32.2 | 283.36 | 102.2963 | 2.769992 | 35.52 | 11.04181
BH3_41.9m | 63.3 | 31.9 | 284.1 | 100.3894 | 2.829979 | 34.23 | 10.79177
[5 empty] | Average st (MPa) |  | 10.43324

## Point Load
No. | Type | W (mm) | D (mm) | P (kN) | De (mm) | Is (MPa) | Is(50)(MPa)
1 | i ^ | 30.4 | 17.2 | 2.687 | 25.80216 | 4.036041 | 2.996845
2 | i ^ | 16 | 8 | 0.977 | 12.76615 | 5.994797 | 3.243135
3 | i ^ | 19.7 | 15.6 | 1.962 | 19.7811 | 5.014159 | 3.3035
4 | i ^ | 35.8 | 18.1 | 3.641 | 28.7234 | 4.413153 | 3.438892
5 | i ^ | 42.5 | 29 | 6.119 | 39.61398 | 3.899271 | 3.511387
6 | i ^ | 42 | 35 | 7.391 | 43.26271 | 3.948896 | 3.699904
7 | b ^ | 44 | 21 | 4.6 | 34.29976 | 3.909991 | 3.300048
8 | b ^ | 40 | 30 | 5.94 | 39.0882 | 3.887721 | 3.479999
9 | b ^ | 19.5 | 15 | 2.04 | 19.29825 | 5.477649 | 3.568953
10 | b ^ | 33 | 16 | 2.87 | 25.92818 | 4.269115 | 3.176865
11 | d ¤¤ | – | 49.93 | 5.107 | 49.93 | 2.048532 | 2.047241
12 | d ¤¤ | – | 49.88 | 4.615 | 49.88 | 1.854893 | 1.852888
13 | d ¤¤ | – | 49.82 | 5.682 | 49.82 | 2.289253 | 2.285541
14 | d ¤¤ | – | 49.82 | 4.139 | 49.82 | 1.667585 | 1.664881
15 | d ¤¤ | – | 49.86 | 4.546 | 49.86 | 1.828626 | 1.82632
0
16 | d ¤¤ | – | 25.23 | 1.837 | 25.23 | 2.885856 | 2.121294
17 | d ¤¤ | – | 25 | 1.891 | 25 | 3.0256 | 2.214869
18 | d ¤¤ | – | 25.07 | 2.118 | 25.07 | 3.369902 | 2.470019
19 | d ¤¤ | – | 25.06 | 1.454 | 25.06 | 2.315273 | 1.696709
20 | d ¤¤ | – | 25.04 | 1.54 | 25.04 | 2.456134 | 1.799289
a = | axial |  |  |  | Mean Is(50) ^ |  | 3.38 MPa
b = | block |  |  |  | Mean Is(50) ¤¤ |  | 1.98 MPa
d = | diametral |  |  |  | Ia(50) |  | 1.71
i = | irregular lump
^ = | loaded perpendicular to plane of weakness
¤¤ = | loaded paralle to plane of weakness

## Slake dur
Sample No. | Porcellanite2 | Porcellanite7 | Claystone1 | Claystone3 | Claystone8
Mass of drum + dry sample (m1), g | 1476 | 1457 | 1464 | 1493 | 1503
Mass of drum + dry sample after 1st cycle (m2), g | 1472 | 1452 | 1125 | 1114 | 1103
Mass of drum + dry sample after 2nd cycle (m3), g | 1467 | 1446 | 1013 | 1004 | 1009
Mass of drum (m4), g | 971 | 970 | 968 | 969 | 968
2nd Cycle Slake Durability Index , Id2 | 98.21782 | 97.74127 | 9.072581 | 6.679389 | 7.663551
1st Cycle Slake Durability Index, Id1 | 99.20792 | 98.97331 | 31.65323 | 27.67176 | 25.23364
Mass of drum + dry sample after 3rd cycle, g (Only if required) | 1464 | 1443 | – | – | –
Duration of third cycle (if not 10 minutes)
3rd Cycle Slake Durability Index, Id3 | 97.62376 | 97.12526 | – | – | –
Mass of drum + dry sample after 4th cycle, g (Only if required) | 1468 | 1447
Duration of fourth cycle (if not 10 minutes) | 30 min | 30 min
4th Cycle Slake Durability Index, Id4 | 98.41584 | 97.94661
Slaking fluid | Sea water |  | Tap water
Temperature of slaking fluid | 26°C | 26°C | 27°C | 27°C | 27°C

## Water content
Sample No. | m1 (g) | m2 (g) | m3 (g) | w (%) | Comments
JR012 | 56.05 | 643.2 | 622.6 | 3.636043 | 24 hrs in oven
JR019 | 56.05 | 678.4 | 658.5 | 3.303179 | 24 hrs in oven
JR032 | 56.05 | 623.9 | 603.7 | 3.688487 | 28 hours in oven
m1 = Mass of container
m2 = Mass of container + sample
m3 = Mass of container + dry sample

## triaxial
Sample | Diameter | Length | Mass | Unit wt | Cell Pressure | Additional Vertical Stress | s3 | s1
No. | (mm) | (mm) | (g) | (kN/m3) | (MPa) | at failure (MPa) | (MPa) | (MPa)
JH_23 | 63.4 | 129.22 | 1150 | 27.65468 | 5 | 95.5 | 5 | 100.5
JH_32 | 63.3 | 129.7 | 1181 | 28.38452 | 25 | 134.5 | 25 | 159.5
JH_41 | 63.2 | 129.5 | 1174 | 28.34936 | 50 | 157 | 50 | 207

## Schmidt
Calibration: |  |  |  |  | BH1_26.0m
Specified standard value of the anvil |  |  | 63.24 |  | Measured | Corrected | Sorted | Bin range | Bin | Frequency
Test anvil readings: |  |  |  | Reading 1 | 50.92 | 51.70738 | 51.70738 | 51 | 51 | 0
Reading 1 | 62.32 |  |  | Reading 2 | 56.21 | 57.07918 | 51.81909 | 52 | 52 | 2
Reading 2 | 63.45 |  |  | Reading 3 | 51.03 | 51.81909 | 56.27697 | 53 | 53 | 0
Reading 3 | 64.74 |  |  | Reading 4 | 55.42 | 56.27697 | 56.98779 | 54 | 54 | 0
Reading 4 | 62.45 |  |  | Reading 5 | 58.56 | 59.46552 | 57.07918 | 55 | 55 | 0
Reading 5 | 61.67 | CF | 1.015463 | Reading 6 | 62.32 | 63.28366 | 57.2112 | 56 | 56 | 0
Reading 6 | 60.3 |  |  | Reading 7 | 59.36 | 60.27789 | 57.39398 | 57 | 57 | 2
Reading 7 | 60.29 |  |  | Reading 8 | 56.52 | 57.39398 | 58.11496 | 58 | 58 | 3
Reading 8 | 62.16 |  |  | Reading 9 | 57.23 | 58.11496 | 58.15558 | 59 | 59 | 3
Reading 9 | 63.03 |  |  | Reading 10 | 58.12 | 59.01872 | 58.81563 | 60 | 60 | 4
Reading 10 | 62.36 |  |  | Reading 11 | 59.34 | 60.25758 | 59.01872 | 61 | 61 | 3
Average | 62.277 |  |  | Reading 12 | 65.34 | 66.35036 | 59.26243 | 62 | 62 | 0
|  |  |  | Reading 13 | 65.23 | 66.23866 | 59.46552 | 63 | 63 | 0
|  |  |  | Reading 14 | 56.12 | 56.98779 | 59.87171 | 64 | 64 | 1
|  |  |  | Reading 15 | 58.96 | 59.87171 | 60.25758 | 65 | 65 | 0
|  |  |  | Reading 16 | 57.27 | 58.15558 | 60.27789 | 66 | 66 | 0
|  |  |  | Reading 17 | 56.34 | 57.2112 | 60.54191 | 67 | 67 | 2
|  |  |  | Reading 18 | 57.92 | 58.81563 | 63.28366 |  | More | 0
|  |  |  | Reading 19 | 58.36 | 59.26243 | 66.23866
|  |  |  | Reading 20 | 59.62 | 60.54191 | 66.35036
|  |  |  | Average |  | 58.90651 | 61.45685
58.87592
|  |  |  | Mean | 58.90651
|  |  |  | Median | 58.91717
|  |  |  | Mode | 60
Note on K23: ISRM (old): Average of top 50%
Note on J25: ASTM: Average of values within ± 7.

## Density_Porosity
Regular cylindrical specimens
Specimen | Length | Diameter | Volume | Dry mass | Sat. mass | Void vol. | Porosity | Dry unit wt
No. | L (mm) | D (mm) | Vt (cm3) | ms (g) | mt (g) | Vv (cm3) | n (%) | gd (kN/m3)
BH5-22m1 | 157.2 | 63.1 | 491.5879 | 1435.4 | 1505.6 | 70.2 | 14.28026 | 28.64447
BH5-22m2 | 158.3 | 63.1 | 495.0277 | 1442.3 | 1518.9 | 76.6 | 15.47388 | 28.58216
BH5-22m3 | 160.1 | 63.1 | 500.6566 | 1465.1 | 1535.2 | 70.1 | 14.00161 | 28.70756
Average | [6 empty] | 14.58525 | 28.64473
Irregular rock fragments
Sample mass
Specimen | Submerged | Saturated | Dry | Total vol. | Void vol. | Porosity | Dry unit wt
No. | m¢ (g) | mt (g) | ms (g) | Vt (cm3) | Vv (cm3) | n (%) | gd (kN/m3)
S21 | 374.8 | 561.2 | 543.2 | 186.4 | 18 | 9.656652 | 28.58794
S26 | 384.2 | 579.3 | 563.7 | 195.1 | 15.6 | 7.9959 | 28.34391
Average | [5 empty] | 8.826276 | 28.46593