## DirShear_LGE
Soil description |  | Recycled Asphalt
Sample No. |  | RAP-50
Location |  | Swinburne University of Technology
Date |  | 2010-10-10
Tested by |  | DIV
Specimen mass, m1 (g) |  |  | 39700 |  | Initial water content, w1 (%) |  |  | 8.1
Spec. gravity of the grains |  |  | 2.68
Specimen dimensions (mm):
Length | 305 |  | Width | 305 |  | Thickness |  | 194
Area (cm2) |  | 930.25 |  |  |  | Volume (cm3) |  | 18046.85
Normal load (N) |  |  |  | Normal stress s (kPa) |  |  | 50
Time | dh (mm) | dv (mm) | S (N) | t (kPa)
0 | 0 | 0 | 0 | 0
1.000083 | 0.05132 | 0.0016 | 51.4108 | 0.5526557
2.00015 | 0.09622 | 0.0016 | 100.7648 | 1.083201
3.00025 | 0.13631 | 0.0032 | 150.1228 | 1.61379
4.000333 | 0.19565 | 0.0032 | 197.4128 | 2.122148
5.000417 | 0.22452 | 0.0032 | 242.6528 | 2.608469
10.0008 | 0.4763 | 0.0048 | 448.3028 | 4.819165
15.0012 | 0.7168 | 0.0048 | 639.5428 | 6.874956
20.00155 | 0.9558 | -0.0016 | 810.2328 | 8.709839
25.00187 | 1.1947 | -0.0096 | 970.6328 | 10.43411
30.00223 | 1.4369 | -0.0224 | 1120.7128 | 12.04744
35.00265 | 1.6791 | -0.0352 | 1256.5128 | 13.50726
39.99887 | 1.9212 | -0.048 | 1400.4128 | 15.05416
44.99927 | 2.1746 | -0.0576 | 1544.4128 | 16.60213
49.99965 | 2.4135 | -0.0688 | 1657.5128 | 17.81793
60.0004 | 2.9027 | -0.0913 | 1889.8128 | 20.31511
70.00127 | 3.379 | -0.1585 | 2083.1128 | 22.39304
80.00205 | 3.8745 | -0.1793 | 2288.8128 | 24.60428
90.0029 | 4.3636 | -0.2305 | 2484.1128 | 26.70371
99.9995 | 4.8431 | -0.2897 | 2652.8128 | 28.5172
125.0014 | 6.0972 | -0.4257 | 3051.7128 | 32.8053
149.999 | 7.3 | -0.5746 | 3452.7128 | 37.11597
175.0008 | 8.5396 | -0.7202 | 3790.0128 | 40.74187
200.0023 | 9.7486 | -0.8819 | 4047.0128 | 43.50457
224.9997 | 10.9946 | -1.0659 | 4260.9128 | 45.80395
250.0012 | 12.2296 | -1.2324 | 4454.2128 | 47.88189
275.0027 | 13.4676 | -1.4292 | 4610.5128 | 49.56208
300.0001 | 14.7006 | -1.6164 | 4733.9128 | 50.88861
325.00155 | 15.9276 | -1.8037 | 4859.3128 | 52.23663
349.9989 | 17.1646 | -2.015 | 4939.5128 | 53.09877
375.0004 | 18.3906 | -2.223 | 5027.9128 | 54.04905
400.0019 | 19.6356 | -2.39905 | 5176.0128 | 55.64109
424.9992 | 20.8716 | -2.5719 | 5213.0128 | 56.03884
450.0007 | 22.1146 | -2.76075 | 5235.6128 | 56.28178
475.0023 | 23.3516 | -2.93999 | 5223.3128 | 56.14956
499.9996 | 24.5896 | -3.10003 | 5293.2128 | 56.90097
550.0027 | 27.0546 | -3.372105 | 5305.6128 | 57.03427
600.0016 | 29.5176 | -3.64738 | 5301.4128 | 56.98912
650.0005 | 32.0096 | -3.91785 | 5219.2128 | 56.10549
699.9993 | 34.4676 | -4.14671 | 5231.5128 | 56.23771
750.0023 | 36.9396 | -4.3724 | 5122.5128 | 55.06598
800.0011 | 39.4006 | -4.5964 | 5085.5128 | 54.66824
849.99995 | 41.8806 | -4.7741 | 4974.5128 | 53.47501
900.001 | 44.3576 | -4.9773 | 4768.8128 | 51.26378
949.9999 | 46.8256 | -5.1358 | 4836.7128 | 51.99369
999.9989 | 49.2956 | -5.251 | 4838.7128 | 52.01519

## CBR
Sample description: Gravelly sandy clay of high plasticity
Sample location: | Townsville port
Average specific gravity |  | 2.8 | Sample No. |  | TPA-43
Grading: |  |  | Date: | 10th June 2010
< 4.75 mm fraction |  | 78 | Tested by: Warren O'Donnell
4.75-9.5 mm fraction |  | 15 | Comments:
9.5-19.0 mm fraction |  | 7
Compactive effort: Std. Proctor - 3 layers, 60 blows/layer, 2.7 kg hammer
Molding water content (target): 17.5%
Bulk density rm:
Mold number |  |  |  | A6
Specimen volume, V1 (cm3) |  |  |  | 2123 |  |  | 0 | 0.5 | 1 | 1.5 | 2 | 2.5 | 3 | 4 | 5 | 7.5 | 10 | 12.5
Mass of mold, m1 (g) |  |  |  | 6802 |  |  | 0 | 0.6375 | 1.225 | 1.6375 | 1.9875 | 2.2875 | 2.55852 | 3.01584 | 3.41136 | 4.2024 | 4.83276 | 5.42604
Mass of mold + compacted soil, m2 (g) |  |  |  | 11228.9
Bulk density, rm (Mg/m3) |  |  |  | 2.08521
Water content: |  |  |  | As | Soaked
|  |  |  | compacted | Top 30 mm | Remainder
Tin number |  |  |  | 42 | 45 | 61
Mass of tin (g) |  |  |  | 31.67 | 73.67 | 82.13
Mass of tin + wet soil (g) |  |  |  | 126.23 | 1053.4 | 3621.4
Mass of tin + dry soil (g) |  |  |  | 112.32 | 882.3 | 3015.4
Water content (%) |  |  |  | 17.24737 | 21.15924 | 20.65954
Dry density, rd (Mg/m3) |  |  |  | 1.77847
Mass of dry soil, ms (g) |  |  |  | 3775.693
Soaking and swelling: |  |  |  |  | Notes:
Mass of mold + compacted soil, m3 (g) |  |  |  | 11228.9 | Surcharge of 4.54 kg;
Mass of mold + compacted soaked soil, m4 (g) |  |  |  | 11276.4 | soaked for 98 hours
Specimen height, hi (mm) |  |  |  | 117
Swell height, s (mm) |  |  |  | 4.5
Swell percent, S (%) |  |  |  | 3.846154
Penetration test:
Penetration (mm) | 0 | 0.5 | 1 | 1.5 | 2 | 2.5
Prvng ring rdng | 0 | 51 | 98 | 131 | 159 | 183
Load (kN) | 0 | 0.6375 | 1.225 | 1.6375 | 1.9875 | 2.2875
Penetration (mm) | 3 | 4 | 5 | 7.5 | 10 | 12.5
Prvng ring rdng | 207 | 244 | 276 | 340 | 391 | 439
Load (kN) | 2.55852 | 3.01584 | 3.41136 | 4.2024 | 4.83276 | 5.42604
Note on F22: w1
Note on G22: w30
Note on H22: wr

## Aggregate Impact Value
Soil description: Gravel
Sample location: CSR quarry
Date: 21 May 2010 |  | Test procedure: BS 812-112: 1990
Notes: Sample B
Aggregate Impact Value - Aggregare in the dry condition
Sample No. | 1 | 2 | 3 | 4 | 5
m1 | 627.3 | 628.5
m2 | 62.2 | 63.2
m3 | 564.5 | 564.8
m2+m3 | 626.7 | 628
AIV | 9.915511 | 10.05569
Average AIV | 9.9856
m1 = the mass of the test specimen (g)
m2 = mass of the material passing the 2.36 mm test sieve (g)
m3 = mass of the material retained on 2.36 mm test sieve (g)
AIV = the aggregate impact value, in percentage
Aggregate Impact Value - Aggregare in the soaked condition
Sample No. | 1 | 2 | 3 | 4 | 5
m1 | 631.2 | 629.4
m2 | 59.3 | 64.3
m3 | 571.3 | 564.6
m2+m3 | 630.6 | 628.9
n | 11 | 11
AIV | 12.8111 | 13.93102
Average AIV | 13.37106
m1 = the mass of the oven-dried test specimen (g)
m2 = the mass of the oven-dried material passing the 2.36 mm test sieve (g)
m3 = mass of the oven-dried material retained on 2.36 mm test sieve (g)
n = the number of hammer blows to which the specimen is subjected
AIV = the aggregate impact value, in percentage

## Fines Content
Soil description: Clayey sandy gravel
Sample location: Swinburne campus
Date: 17 June 2010 | Test procedure: AS 1141.12
Notes: Five samples from bag A
| Test 1 | Test 2 | Test 3 | Test 4 | Test 5 | Test 6
Sample No. | A 43 | A 44 | A45 | A46 | A47
Dry masses of the test portions:
Before washing, m1 (g) | 3000 | 3005 | 3006 | 3004 | 3008
After washing, m2 (g) | 2720 | 2700 | 2705 | 2710 | 2715
% finer than 75 mm | 9.333333 | 10.14975 | 10.01331 | 9.786951 | 9.740691

## Water Absorption
Soil description: Clayey sandy gravel
Sample location: Clayton campus
Date: 21 May 2010 | Test procedure: AS 1141.5 & 1141.6.1
Notes: Three samples tested from the same bag
% of fine and coarse fractions: |  | Sample No.
|  | 1 | 2 | 3 | 4
% fines (smaller than 4.75 mm) |  | 25 | 25 | 25
% coarse (larger than 4.75 mm) |  | 75 | 75 | 75
Fines: |  | Sample No.
|  | 1 | 2 | 3 | 4
Mass of dry sample, m1 (g) |  | 485 | 480 | 499
Mass of saturated surface-dry sample, m2 (g) |  | 510 | 505 | 525
Water absorption, Wa (%) |  | 5.154639 | 5.208333 | 5.210421
Coarse: |  | Sample No.
|  | 1 | 2 | 3 | 4
Mass of dry sample, m1 (g) |  | 2088 | 2085 | 1987
Mass of saturated surface-dry sample, m2 (g) |  | 2155 | 2150 | 2050
Water absorption, WA (%) |  | 3.208812 | 3.117506 | 3.170609
Weighted average water absorption, WAA (%) |  | 3.695269 | 3.640213 | 3.680562

## Flakiness Index
Soil description: Sandy gravel
Sample location: Clayton campus
Date: 21 May 2010 |  |  | Test procedure: BS 812-105.1:1989
Notes:
Standard sieve |  |  | Flakiness (slotted) sieve
Sieve size (mm) | Mass retained (g) | % retaind | Width of slot (mm) | Mass passing (g) | % of flaky particles
50 | 0 | 0 | 33.9 | 0 | 0
37.5 | 0 | 0 | 26.3 | 0 | 0
28 | 0 | 0 | 19.7 | 0 | 0
20 | 0 | 0 | 14.4 | 0 | 0
14 | 2517.8 | 32.1316 | 10.2 | 331.2 | 13.15434
10 | 2430.7 | 31.02005 | 7.2 | 315.6 | 12.98391
6.3 | 2887.4 | 36.84835 | 4.9 | 601.3 | 20.82496
Total | 7835.9 |  |  | 1248.1
Total flakiness index |  |  | 15.92797